## FinalData
Coupon# | v1 | v2 | v3 |  |  | v4 | v5 | v6 | AverageValue
Coupon1 | 92.862 | 91.397 | 90.69 |  |  | 92.319 | 95.199 | 95.29 | 92.9595
Coupon2 | 27.598 | 23.256 | 35.499 |  |  | 39.922 | 34.001 | 33.607 | 32.31383333
Coupon3 | 36.357 | 33.007 | 39.601 |  |  | 39.683 | 31.771 |  | 36.0838 |  | NotClearImage
Coupon4 | 96.271 | 96.94 | 100.033 |  |  | 104.348 | 94.069 | 102.271 | 98.98866667
Coupon5 | 36.785 | 34.339 | 32.146 |  |  | 34.585 | 34.727 | 31.075 | 33.94283333
Coupon6 | 27.572 | 24.152 | 27.681 |  |  | 30.488 | 33.507 | 25.897 | 28.21616667
Coupon7 | 46.192 | 46.749 | 48.526 |  |  | 36.553 | 44.553 |  | 44.5146 |  | 19.269
Coupon8 | 103.612 | 104.22 | 104.3 |  |  | 102.269 | 109.708 | 103.429 | 104.5896667
Coupon9 | 36.53 | 33.201 | 39.327 |  |  | 34.963 | 36.414 | 38.211 | 36.441
Coupon10 | 59.935 | 64.738 | 70.217 |  |  | 68.199 |  |  | 65.77225 |  | Outlier
Coupon11 | 35.94 |  | 34.695 |  |  | 38.132 | 44.756 |  | 38.38 |  |  | 19.592 | 39.19433333
Coupon12 | 88.891 | 79.633 | 83.89 |  |  | 80.154 | 91.176 | 95.78 | 86.58733333
Pristine | 78.187 | 79.296 | 73.096 |  |  | 71.126 | 66.559 | 65.291 | 72.25916667
BO_Iter1 | 14.18 | 16.164 | 17.403 | 13.173 |  | 13.768 | 14.9376
Coupon# | Passes | Speed (mm/s) | SOD | %Area Dry Tape Test | %Area Wet Tape Test | CA | SA | XPS | %Area Dry Tape Test | %Area Wet Tape Test | Image# Wet Tape Test | Image# Dry Tape Test
1 | 2 | 5 | 13 | 91.853 | 94.923 | 92.9595 | 1.0106 | 20.9 | 91.853 | 94.923 | 1010720 | 1010698
2 | 20 | 15 | 6.5 | 90.393 | 93.924 | 32.31383333 | 0.989 | 27.4 | 90.393 | 93.924 | 1010723 | 1010699
3 | 2 | 5 | 6.5 | 93.208 | 92.303 | 36.0838 | 1.2049 | 29.7 | 93.208 | 92.303 | 1010724 | 1010700
4 | 2 | 15 | 13 | 91.742 | 89.844 | 98.98866667 | 0.9775 | 34.2 | 91.742 | 89.844 | 1010725 | 1010701
5 | 10 | 5 | 13 | 95.125 | 92.345 | 33.94283333 | 1.0858 | 30.1 | 95.125 | 92.345 | 1010726 | 1010702
6 | 10 | 15 | 6.5 | 95.185 | 93.981 | 28.21616667 | 0.9802 | 29.6 | 95.185 | 93.981 | 1010735 | 1010703
7 | 10 | 5 | 6.5 | 94.079 | 93.2 | 44.5146 | 1.0777 | 41.7 | 94.079 | 93.2 | 1010728 | 1010704
8 | 10 | 15 | 13 | 93.418 | 93.254 | 104.5896667 | 1.3067 | 21.8 | 93.418 | 93.254 | 1010729 | 1010705
9 | 20 | 5 | 13 | 92.761 | 94.526 | 36.441 | 1.1092 | 28.1 | 92.761 | 94.526 | 1010730 | 1010706
10 | 2 | 15 | 6.5 | 90.722 | 93.158 | 65.77225 | 1.2751 | 42 | 90.722 | 93.158 | 1010731 | 1010707
11 | 20 | 5 | 6.5 | 94.974 | 93.483 | 38.38075 | 1.406 | 32.2 | 94.974 | 93.483 | 1010732 | 1010708
12 | 20 | 15 | 13 | 92.296 | 91.282 | 86.58733333 | 0.9567 | 53.8 | 92.296 | 91.282 | 1010733 | 1010709
Pristine | na | na | na | 88.53 | 93.944 | 72.25916667 | 1.5202 | 18.7 | 88.53 | 93.944 | 1010734 | 1010710
13_BO1 | 21 | 15.5 | 7.5 | 98.257 | 99.945 | 14.9376 | 1.0231 |  | 98.257 | 99.945
Parameters for plasma treatment | Flow rate: 46L/min | RPM:2800 | SOD: 13mm | Translating stage speed: 11.1mm/s |  |  |  | (99.945+73.797+93.948+99.943)
PEEK/Dry/Pristine | 84.952 | Image
PEEK/Dry/Plasma-treated | 96.747
PEEK/Wet/Pristine | 26.528
PEEK/Wet/Plasma-treated | 99.07

## Sheet1
Coupon Number | Image Number1 | Image Number2 | Image Number3
6 | 1010597 | 1010598 | 1010599
12 | 1010600 | 1010601 | 1010602
3 | 1010603 | 1010604 | 1010605
8 | 1010606 | 1010607 | 1010608
7 | 1010609 | 1010610 | 1010611
1 | 1010612 | 1010613 | 1010614
2 | 1010615 | 1010616 | 1010617
4 | 1010618 | 1010619 | 1010620
pristine | 1010621 | 1010622 | 1010623
11 | 1010624 | 1010625 | 1010626
5 | 1010627 | 1010628 | 1010629
9 | 1010630 | 1010631 | 1010632
10 | 1010633 | 1010634 | 1010635
|  |  | Exact f_eval --> | TRUE | FALSE
Initial NumData (down)
|  |  | 12 | Varying | Varying
|  |  | Not included | Varying | Varying
|  |  | --- | -- | --
If we just suggest 13th point
|  |  | Exact f_eval --> | TRUE | FALSE
Initial NumData (down)
|  |  | 12 | Not varying | Not varying
|  |  | Not included | Not varying | Not varying

## DoE T
#passes | speed in mm/s | sod in mm | revolution speed in rpm
1 | 0.5 | 4 | 1000
1 | 8 | 9.5 | 1900
1 | 15.5 | 15 | 2800
26 | 0.5 | 9.5 | 2800
26 | 8 | 15 | 1000
26 | 15.5 | 4 | 1900
50 | 0.5 | 15 | 1900
50 | 8 | 4 | 2800
50 | 15.5 | 9.5 | 1000
#passes | speed in mm/s | sod in mm | revolution speed in rpm
1 | 1 | 1 | 1
1 | 2 | 2 | 2
1 | 3 | 3 | 3
2 | 1 | 2 | 3
2 | 2 | 3 | 1
2 | 3 | 1 | 2
3 | 1 | 3 | 2
3 | 2 | 1 | 3
3 | 3 | 2 | 1